## Insertion_Loss
Wavelength | IL
1528.4 | 0
1528.8 | 0.42426
1529.2 | 0.80167
1529.6 | 1.132
1530 | 1.4081
1530.4 | 1.6335
1530.8 | 1.8046
1531.2 | 1.9323
1531.7 | 2.0384
1532.1 | 2.07
1532.5 | 2.0453
1532.9 | 1.9649
1533.3 | 1.8354
1533.7 | 1.6689
1534.1 | 1.4762
1534.5 | 1.2676
1534.9 | 1.0451
1535.3 | 0.81296
1535.7 | 0.59076
1536.1 | 0.40075
1536.6 | 0.2512
1537 | 0.20982
1537.4 | 0.22452
1537.8 | 0.28188
1538.2 | 0.36275
1538.6 | 0.4582
1539 | 0.56631
1539.4 | 0.68732
1539.8 | 0.82426
1540.3 | 1.0239
1540.7 | 1.2024
1541.1 | 1.394
1541.5 | 1.5912
1541.9 | 1.7839
1542.3 | 1.9686
1542.7 | 2.1444
1543.2 | 2.3535
1543.6 | 2.5115
1544 | 2.6577
1544.4 | 2.794
1544.8 | 2.9218
1545.2 | 3.0416
1545.6 | 3.1565
1546.1 | 3.2886
1546.5 | 3.3853
1546.9 | 3.4755
1547.3 | 3.5642
1547.7 | 3.656
1548.1 | 3.7497
1548.5 | 3.8456
1549 | 3.9636
1549.4 | 4.0511
1549.8 | 4.1379
1550.2 | 4.2299
1550.6 | 4.3329
1551.1 | 4.4705
1551.5 | 4.5849
1551.9 | 4.6992
1552.3 | 4.8134
1552.7 | 4.9303
1553.1 | 5.0533
1553.6 | 5.215
1554 | 5.3433
1554.4 | 5.4663
1554.8 | 5.582
1555.2 | 5.6922
1555.7 | 5.822
1556.1 | 5.9144
1556.5 | 5.9942
1556.9 | 6.0609
1557.3 | 6.1144
1557.8 | 6.1548
1558.2 | 6.1609
1558.6 | 6.1408
1559 | 6.0976
1559.5 | 6.0193
1559.9 | 5.9356
1560.3 | 5.8334
1560.7 | 5.7097
1561.1 | 5.5591
1561.6 | 5.3275
1562 | 5.114
1562.4 | 4.879
1562.8 | 4.6261
1563.3 | 4.2918
1563.7 | 4.0087
1564.1 | 3.7
1564.5 | 3.3733
1565 | 2.9577
1565.4 | 2.6051
1565.8 | 2.2527
1566.2 | 1.8751
1566.7 | 1.3791
1567.1 | 0.97004
1567.5 | 0.55623
1568 | 0.035995
1569 | 0
1600 | 0